## 工作表1
拉伸試驗機數據 | [8 empty] | 應變規數據 |  |  |  |  | 應變計數據
Time | Axial Displacement | Axial Force |  | 內插法 | [7 empty] | 內插法 |  | A黏貼處 |  |  |  |  | B黏貼處
s | mm | kN | kg | s | mm | kN | kg | 倍數 |  | Ch 1 | Ch 2 | Ch 1 | Ch 2 | Gage Fator |  | 電阻值 |  | 截面積(mm^2) | Gage Fator |  | 電阻值 |  | 截面積(mm^2)
1.0097656 | 0.0041145878 | -0.0027600036 | -0.2813459 | [6 empty] | ue | ue | ue | ue | 數值 | 2.09 | 數值 | 120 | 40 | 數值 | 2.08 | 數值 | 120 | 32
2.0097656 | 0.010369537 | 0.051521413 | 5.251928 | [5 empty] | 21:55 | 13 | -5 |  |  | 誤差 | 1% | 誤差 | 0.4% |  | 誤差 | 1% | 誤差 | 0.7%
3.0097656 | 0.014532602 | 0.1108067 | 11.29528 | [5 empty] | 21:55 | 26 | 16
4.0097656 | 0.018591359 | 0.1590962 | 16.21776 | [5 empty] | 21:55 | 41 | 39 |  |  | 鋁材料系數
5.0097656 | 0.026312569 | 0.21200608 | 21.61122 | [5 empty] | 21:55 | 60 | 69 |  |  | Young's Modulus E (GPa) | 71
6.0097656 | 0.03023007 | 0.26160517 | 26.66719 | [5 empty] | 21:55 | 76 | 94
7.0097656 | 0.033705216 | 0.31100199 | 31.70255 | [5 empty] | 21:55 | 94 | 120 |  |  | 量測結果
8.0097656 | 0.039618671 | 0.36336839 | 37.04061 | [5 empty] | 21:55 | 110 | 147 |  |  |  | 荷重 | 50 kg |  |  |  | 100 kg |  |  |  | 150 kg |  |  |  | 200 kg
9.0097656 | 0.043828309 | 0.41537127 | 42.34162 | [5 empty] | 21:55 | 126 | 172 |  |  | 應變規 |  | strain (\mu\epsilon) | Stress (MPa) | Nominal Stress (MPa) | S.C.F. | strain (\mu\epsilon) | Stress (MPa) | Nominal Stress (MPa) | S.C.F. | strain (\mu\epsilon) | Stress (MPa) | Nominal Stress (MPa) | S.C.F. | strain (\mu\epsilon) | Stress (MPa) | Nominal Stress (MPa) | S.C.F.
10.009766 | 0.048801798 | 0.46435729 | 47.3351 | 10.50272 | 0.0521664 | 0.4905 | 50 | 0.5070424 | 21:55 | 145 | 201 | 153.8732 | 214.3099 | 應變規A |  | 153.8732 | 12.2625 |  |  | 329.1399 | 24.525 |  |  | 516.493 | 36.7875 |  |  | 715.1028 | 49.05
11.009766 | 0.055627126 | 0.51738966 | 52.74105 |  |  |  |  | 0.4929576 | 21:55 | 163 | 228 |  |  | 應變規B |  | 214.3099 | 15.216 | 15.328125 | 0.992685 | 478.8104 | 33.99554 | 30.65625 | 1.108927 | 773.1277 | 54.89206 | 45.984375 | 1.193711 | 1120.646 | 79.56586 | 61.3125 | 1.29771
12.009766 | 0.05965827 | 0.56880027 | 57.98168 | [5 empty] | 21:55 | 181 | 256
13.009766 | 0.064040311 | 0.61960393 | 63.16044 | [5 empty] | 21:55 | 199 | 282 |  |  | A點應力應變作圖
14.009766 | 0.068656564 | 0.67376906 | 68.68186 | [5 empty] | 21:55 | 217 | 311 |  |  | x(strain) | y(stress)
15.009766 | 0.074250527 | 0.7232253 | 73.72327 | [5 empty] | 21:55 | 236 | 337 |  |  | 153.8732 | 12.2625
16.009766 | 0.079221144 | 0.78183657 | 79.69792 | [5 empty] | 21:55 | 255 | 365 |  |  | 329.1399 | 24.525
17.009766 | 0.085539892 | 0.82436067 | 84.03269 | [5 empty] | 21:55 | 272 | 393 |  |  | 516.493 | 36.7875
18.009766 | 0.090636313 | 0.87593609 | 89.29012 | [5 empty] | 21:55 | 294 | 424 |  |  | 715.1028 | 49.05
19.009766 | 0.094394192 | 0.92238909 | 94.02539 | [5 empty] | 21:55 | 310 | 451
20.009766 | 0.10144312 | 0.97768593 | 99.66217 | 20.07682 | 0.1016538 | 0.981 | 100 | 0.9329473 | 21:55 | 328 | 477 | 329.1399 | 478.8104 | B點應力應變作圖
21.009766 | 0.10458577 | 1.0271108 | 104.7004 |  |  |  |  | 0.06705268 | 21:55 | 345 | 504 |  |  | x(strain) | y(stress)
22.009766 | 0.10860818 | 1.0679651 | 108.8649 | [5 empty] | 21:55 | 365 | 534 |  |  | 214.3099 | 15.216
23.009766 | 0.11405315 | 1.1183106 | 113.997 | [5 empty] | 21:55 | 383 | 561 |  |  | 478.8104 | 33.99554
24.009766 | 0.11815348 | 1.1635325 | 118.6068 | [5 empty] | 21:55 | 399 | 585 |  |  | 773.1277 | 54.89206
25.009766 | 0.12471335 | 1.2117394 | 123.5208 | [5 empty] | 21:55 | 417 | 614 |  |  | 1120.646 | 79.56586
26.009766 | 0.12882343 | 1.2585819 | 128.2958 | [5 empty] | 21:55 | 434 | 642
27.009766 | 0.13368365 | 1.3032814 | 132.8523 | [5 empty] | 21:55 | 451 | 666 |  |  | S.F.C Average
28.009766 | 0.13949403 | 1.3498576 | 137.6002 | [5 empty] | 21:55 | 470 | 697 |  |  | 1.148258
29.009766 | 0.14452027 | 1.3948909 | 142.1907 | [5 empty] | 21:55 | 486 | 725
30.009766 | 0.1489927 | 1.4365983 | 146.4422 | 30.70382 | 0.1529771 | 1.4715 | 150 | 0.3059429 | 21:55 | 504 | 753 | 516.493 | 773.1277
31.009766 | 0.15473339 | 1.4868848 | 151.5683 |  |  |  |  | 0.6940571 | 21:55 | 522 | 782
32.009766 | 0.15985209 | 1.5386758 | 156.8477 | [5 empty] | 21:55 | 538 | 809
33.009766 | 0.16510963 | 1.583715 | 161.4388 | [5 empty] | 21:55 | 557 | 841
34.009766 | 0.16936915 | 1.6282753 | 165.9812 | [5 empty] | 21:55 | 576 | 873
35.009766 | 0.17431407 | 1.6646307 | 169.6871 | [5 empty] | 21:55 | 594 | 904
36.009766 | 0.17917079 | 1.7127558 | 174.5928 | [5 empty] | 21:55 | 612 | 934
37.009766 | 0.18351156 | 1.7535251 | 178.7487 | [5 empty] | 21:55 | 627 | 960
38.009766 | 0.18826021 | 1.7977279 | 183.2546 | [5 empty] | 21:55 | 646 | 994
39.009766 | 0.19454738 | 1.8559343 | 189.188 | [5 empty] | 21:55 | 662 | 1024
40.009766 | 0.20100932 | 1.8965213 | 193.3253 | [5 empty] | 21:55 | 681 | 1055
41.009766 | 0.20669924 | 1.933926 | 197.1382 | 41.7217 | 0.2087557 | 1.962 | 200 | 0.2880709 | 21:55 | 703 | 1100 | 715.1028 | 1120.646
42.009766 | 0.20958784 | 1.9733597 | 201.158 |  |  |  |  | 0.7119291 | 21:55 | 720 | 1129
43.009766 | 0.21605545 | 2.0149028 | 205.3927 | [5 empty] | 21:55 | 736 | 1161
44.009766 | 0.22083783 | 2.0539975 | 209.3779 | [5 empty] | 21:55 | 753 | 1195
45.009766 | 0.224932 | 2.0926256 | 213.3156 | [5 empty] | 21:55 | 770 | 1227
46.009766 | 0.22999285 | 2.1363561 | 217.7733 | [5 empty] | 21:55 | 787 | 1264
47.009766 | 0.233852 | 2.1750233 | 221.7149 | [5 empty] | 21:55 | 803 | 1297
48.009766 | 0.24032682 | 2.2116916 | 225.4528 | [5 empty] | 21:55 | 822 | 1335
49.009766 | 0.24506474 | 2.252794 | 229.6426 | [5 empty] | 21:55 | 838 | 1371
50.009766 | 0.24747334 | 2.2871854 | 233.1484 | [5 empty] | 21:55 | 854 | 1407
51.009766 | 0.25499716 | 2.3301313 | 237.5261 | [5 empty] | 21:55 | 872 | 1447
52.009766 | 0.26069728 | 2.3696284 | 241.5523 | [5 empty] | 21:55 | 888 | 1484
53.009766 | 0.2657029 | 2.404145 | 245.0708 | [5 empty] | 21:55 | 907 | 1528
54.009766 | 0.26991287 | 2.4451249 | 249.2482 | [5 empty] | 21:55 | 923 | 1569
55.009766 | 0.27532655 | 2.4781997 | 252.6197 | [5 empty] | 21:55 | 940 | 1611
56.009766 | 0.27989361 | 2.5123298 | 256.0989 | [5 empty] | 21:55 | 958 | 1655
57.009766 | 0.28451028 | 2.5540369 | 260.3503 | [5 empty] | 21:55 | 974 | 1699
58.009766 | 0.28970706 | 2.5853319 | 263.5405 | [5 empty] | 21:55 | 992 | 1747
59.009766 | 0.29534435 | 2.6216602 | 267.2436 | [5 empty] | 21:55 | 1009 | 1793
60.009766 | 0.30018377 | 2.6552825 | 270.671 | [5 empty] | 21:55 | 1025 | 1839
61.009766 | 0.30457249 | 2.6944408 | 274.6627 | [5 empty] | 21:56 | 1042 | 1889
62.009766 | 0.3089647 | 2.730123 | 278.3 | [5 empty] | 21:56 | 1060 | 1940
63.009766 | 0.3157025 | 2.7604165 | 281.388 | [5 empty] | 21:56 | 1078 | 1995
64.009766 | 0.32023296 | 2.7932746 | 284.7375 | [5 empty] | 21:56 | 1095 | 2049
65.009766 | 0.32415721 | 2.8248672 | 287.9579 | [5 empty] | 21:56 | 1111 | 2102
66.009766 | 0.32928497 | 2.854382 | 290.9666 | [5 empty] | 21:56 | 1127 | 2159
67.009766 | 0.33513948 | 2.8876376 | 294.3565 | [5 empty] | 21:56 | 1144 | 2216
68.009766 | 0.33880168 | 2.9138923 | 297.0329 | [5 empty] | 21:56 | 1160 | 2273
69.009766 | 0.34493485 | 2.9459395 | 300.2996 | [5 empty] | 21:56 | 1178 | 2334
70.009766 | 0.35044461 | 2.9748139 | 303.243 | [5 empty] | 21:56 | 1193 | 2393
71.009766 | 0.35519809 | 3.005779 | 306.3995 | [5 empty] | 21:56 | 1209 | 2459
72.009766 | 0.35983646 | 3.0460134 | 310.5009 | [5 empty] | 21:56 | 1226 | 2524
73.009766 | 0.36657339 | 3.0685029 | 312.7934 | [5 empty] | 21:56 | 1242 | 2590
74.009766 | 0.36915693 | 3.0972757 | 315.7264 | [5 empty] | 21:56 | 1264 | 2676
75.009766 | 0.37480238 | 3.1294272 | 319.0038 | [5 empty] | 21:56 | 1277 | 2747
76.009766 | 0.37962532 | 3.1543357 | 321.5429 | [5 empty] | 21:56 | 1294 | 2822
77.009766 | 0.38531721 | 3.1809578 | 324.2567 | [5 empty] | 21:56 | 1313 | 2907
78.009766 | 0.38894016 | 3.2045498 | 326.6615 | [5 empty] | 21:56 | 1329 | 2986
79.009766 | 0.3952494 | 3.2346091 | 329.7257 | [5 empty] | 21:56 | 1345 | 3066
80.009766 | 0.40087423 | 3.2605188 | 332.3669 | [5 empty] | 21:56 | 1360 | 3147
81.009766 | 0.40404397 | 3.2801726 | 334.3703 | [5 empty] | 21:56 | 1379 | 3243
82.009766 | 0.41056323 | 3.3112919 | 337.5425 | [5 empty] | 21:56 | 1394 | 3331
83.009766 | 0.41601849 | 3.3280458 | 339.2503 | [5 empty] | 21:56 | 1409 | 3418
84.009766 | 0.42013392 | 3.3562202 | 342.1223 | [5 empty] | 21:56 | 1425 | 3514
85.009766 | 0.42338905 | 3.3784275 | 344.3861 | [5 empty] | 21:56 | 1441 | 3608
86.009766 | 0.42865804 | 3.3998334 | 346.5681 | [5 empty] | 21:56 | 1457 | 3709
87.009766 | 0.43439662 | 3.4225807 | 348.8869 | [5 empty] | 21:56 | 1473 | 3812
88.009766 | 0.43938002 | 3.4481413 | 351.4925 | [5 empty] | 21:56 | 1488 | 3917
89.009766 | 0.44508156 | 3.473253 | 354.0523 | [5 empty] | 21:56 | 1504 | 4028
90.009766 | 0.44955572 | 3.4921575 | 355.9794 | [5 empty] | 21:56 | 1521 | 4148
91.009766 | 0.45357949 | 3.5105131 | 357.8505 | [5 empty] | 21:56 | 1538 | 4271
92.009766 | 0.45965806 | 3.53424 | 360.2691 | [5 empty] | 21:56 | 1552 | 4391
93.009766 | 0.46480131 | 3.5542896 | 362.3129 | [5 empty] | 21:56 | 1566 | 4514
94.009766 | 0.46977201 | 3.573894 | 364.3113 | [5 empty] | 21:56 | 1584 | 4653
95.009766 | 0.47542992 | 3.5908241 | 366.0371 | [5 empty] | 21:56 | 1599 | 4785
96.009766 | 0.4786593 | 3.607403 | 367.7271 | [5 empty] | 21:56 | 1615 | 4924
97.009766 | 0.483684 | 3.6304302 | 370.0744 | [5 empty] | 21:56 | 1629 | 5061
98.009766 | 0.48993424 | 3.6464763 | 371.7101 | [5 empty] | 21:56 | 1644 | 5208
99.009766 | 0.49500689 | 3.666245 | 373.7253 | [5 empty] | 21:56 | 1660 | 5363
100.00977 | 0.49880335 | 3.681571 | 375.2876 | [5 empty] | 21:56 | 1674 | 5516
101.00977 | 0.50326002 | 3.6965976 | 376.8193 | [5 empty] | 21:56 | 1689 | 5676
102.00977 | 0.50807649 | 3.7151988 | 378.7155 | [5 empty] | 21:56 | 1703 | 5841
103.00977 | 0.51390487 | 3.7281275 | 380.0334 | [5 empty] | 21:56 | 1717 | 6010
104.00977 | 0.5191735 | 3.7470155 | 381.9588 | [5 empty] | 21:56 | 1732 | 6191
105.00977 | 0.52574617 | 3.7618902 | 383.475 | [5 empty] | 21:56 | 1746 | 6374
106.00977 | 0.5314303 | 3.7885141 | 386.189 | [5 empty] | 21:56 | 1761 | 6565
107.00977 | 0.5348165 | 3.7996488 | 387.324 | [5 empty] | 21:56 | 1775 | 6767
108.00977 | 0.540622 | 3.8184419 | 389.2397 | [5 empty] | 21:56 | 1794 | 7004
109.00977 | 0.54436016 | 3.8224559 | 389.6489 | [5 empty] | 21:56 | 1807 | 7239
110.00977 | 0.54979318 | 3.8334188 | 390.7664 | [5 empty] | 21:56 | 1821 | 7462
111.00977 | 0.55422634 | 3.8464448 | 392.0943 | [5 empty] | 21:56 | 1832 | 7682
112.00977 | 0.5582068 | 3.8591812 | 393.3926 | [5 empty] | 21:56 | 1845 | 7909
113.00977 | 0.56508887 | 3.8724535 | 394.7455 | [5 empty] | 21:56 | 1858 | 8138
114.00977 | 0.56868565 | 3.8798716 | 395.5017 | [5 empty] | 21:56 | 1871 | 8385
115.00977 | 0.57504708 | 3.8952289 | 397.0672 | [5 empty] | 21:56 | 1884 | 8633
116.00977 | 0.5768047 | 3.905196 | 398.0832 | [5 empty] | 21:56 | 1895 | 8895
117.00977 | 0.58426571 | 3.9146929 | 399.0513 | [5 empty] | 21:56 | 1903 | 9199
118.00977 | 0.59022385 | 3.9275198 | 400.3588 | [5 empty] | 21:56 | 1795 | 9472
119.00977 | 0.59323812 | 3.9336143 | 400.9801 | [5 empty] | 21:56 | 1785 | 9768
120.00977 | 0.59658462 | 3.9477432 | 402.4203 | [5 empty] | 21:56 | 1808 | 10075
121.00977 | 0.60420966 | 3.9515009 | 402.8034 | [5 empty] | 21:56 | 1819 | 10384
122.00977 | 0.60894996 | 3.9635587 | 404.0325 | [5 empty] | 21:57 | 1833 | 10725
123.00977 | 0.61418039 | 3.9760201 | 405.3028 | [5 empty] | 21:57 | 1845 | 11063
124.00977 | 0.61964887 | 3.9834559 | 406.0607 | [5 empty] | 21:57 | 1857 | 11418
125.00977 | 0.62441862 | 3.9917924 | 406.9105 | [5 empty] | 21:57 | 1870 | 11799
126.00977 | 0.63117117 | 3.9977274 | 407.5155 | [5 empty] | 21:57 | 1880 | 12181
127.00977 | 0.63392025 | 4.0037022 | 408.1246 | [5 empty] | 21:57 | 1892 | 12588
128.00977 | 0.6414476 | 4.0143127 | 409.2062 | [5 empty] | 21:57 | 1902 | 12986
129.00977 | 0.64537352 | 4.0256238 | 410.3592 | [5 empty] | 21:57 | 1912 | 13406
130.00977 | 0.65122634 | 4.0229559 | 410.0872 | [5 empty] | 21:57 | 1924 | 13836
131.00977 | 0.65587628 | 4.0318375 | 410.9926 | [5 empty] | 21:57 | 1941 | 14298
132.00977 | 0.65839016 | 4.0352111 | 411.3365 | [5 empty] | 21:57 | 1950 | 14794
133.00977 | 0.66553545 | 4.0412722 | 411.9544 | [5 empty] | 21:57 | 1958 | 15261
134.00977 | 0.66967112 | 4.0393286 | 411.7562 | [5 empty] | 21:57 | 1967 | 15747
135.00977 | 0.67521429 | 4.0506263 | 412.9079 | [5 empty] | 21:57 | 1976 | 16233
136.00977 | 0.67967337 | 4.0553303 | 413.3874 | [5 empty] | 21:57 | 1983 | 16724
137.00977 | 0.68560398 | 4.0602841 | 413.8924 | [5 empty] | 21:57 | 1992 | 17249
138.00977 | 0.68842953 | 4.0621319 | 414.0807 | [5 empty] | 21:57 | 2000 | 17782
139.00977 | 0.69642949 | 4.066236 | 414.4991 | [5 empty] | 21:57 | 2007 | 18409
140.00977 | 0.70111465 | 4.070879 | 414.9724 | [5 empty] | 21:57 | 2015 | 18993
141.00977 | 0.70505387 | 4.0707712 | 414.9614 | [5 empty] | 21:57 | 2021 | 19570
142.00977 | 0.70858985 | 4.0733037 | 415.2195 | [5 empty] | 21:57 | 2029 | 20183
143.00977 | 0.71644372 | 4.0791311 | 415.8136 | [5 empty] | 21:57 | 2035 | 20785
144.00977 | 0.71958822 | 4.0799966 | 415.9018 | [5 empty] | 21:57 | 2040 | 21404
145.00977 | 0.72480643 | 4.0811739 | 416.0218 | [5 empty] | 21:57 | 2048 | 22068
146.00977 | 0.7291289 | 4.0876241 | 416.6793 | [5 empty] | 21:57 | 2053 | 22723
147.00977 | 0.73352784 | 4.0882392 | 416.742 | [5 empty] | 21:57 | 2059 | 23417
148.00977 | 0.73925835 | 4.0880365 | 416.7214 | [5 empty] | 21:57 | 2066 | 24117
149.00977 | 0.74594814 | 4.0897903 | 416.9001 | [5 empty] | 21:57 | 2070 | 24862
150.00977 | 0.75093776 | 4.0872397 | 416.6401 | [5 empty] | 21:57 | 2075 | 25623
151.00977 | 0.75548869 | 4.0974283 | 417.6787 | [5 empty] | 21:57 | 2079 | 26358
152.00977 | 0.75967914 | 4.0873885 | 416.6553 | [5 empty] | 21:57 | 2084 | 27133
153.00977 | 0.76509142 | 4.0909271 | 417.016 | [5 empty] | 21:57 | 2091 | 27997
154.00977 | 0.76867491 | 4.090301 | 416.9522 | [5 empty] | 21:57 | 2092 | 28801
155.00977 | 0.77394199 | 4.0921392 | 417.1396 | [5 empty] | 21:57 | 2097 | 29599
156.00977 | 0.78008425 | 4.0974989 | 417.6859 | [5 empty] | 21:57 | 2101 | 30402
157.00977 | 0.78376424 | 4.0908747 | 417.0107 | [5 empty] | 21:57 | 2105 | O/S+
158.00977 | 0.79013586 | 4.0925016 | 417.1765 | [5 empty] | 21:57 | 2109 | O/S+
159.00977 | 0.7947216 | 4.0939422 | 417.3234 | [5 empty] | 21:57 | 2112 | O/S+
160.00977 | 0.79995382 | 4.0918627 | 417.1114 | [5 empty] | 21:57 | 2116 | O/S+
161.00977 | 0.80465525 | 4.0931253 | 417.2401 | [5 empty] | 21:57 | 2119 | O/S+
162.00977 | 0.81010801 | 4.0948901 | 417.42 | [5 empty] | 21:57 | 2122 | O/S+
163.00977 | 0.81452477 | 4.0931306 | 417.2406 | [5 empty] | 21:57 | 2125 | O/S+
164.00977 | 0.82153177 | 4.0897212 | 416.8931 | [5 empty] | 21:57 | 2129 | O/S+
165.00977 | 0.82463151 | 4.0845776 | 416.3688 | [5 empty] | 21:57 | 2131 | O/S+
166.00977 | 0.83067793 | 4.0879426 | 416.7118 | [5 empty] | 21:57 | 2133 | O/S+
167.00977 | 0.83455509 | 4.0880771 | 416.7255 | [5 empty] | 21:57 | 2134 | O/S+
168.00977 | 0.83943665 | 4.0825715 | 416.1643 | [5 empty] | 21:57 | 2138 | O/S+
169.00977 | 0.84531933 | 4.0856614 | 416.4792 | [5 empty] | 21:57 | 2140 | O/S+
170.00977 | 0.8473857 | 4.0793242 | 415.8333 | [5 empty] | 21:57 | 2142 | O/S+
171.00977 | 0.854608 | 4.0807509 | 415.9787 | [5 empty] | 21:57 | 2144 | O/S+
172.00977 | 0.85939538 | 4.0769367 | 415.5899 | [5 empty] | 21:57 | 2145 | O/S+
173.00977 | 0.86365432 | 4.079401 | 415.8411 | [5 empty] | 21:57 | 2147 | O/S+
174.00977 | 0.86985743 | 4.0761609 | 415.5108 | [5 empty] | 21:57 | 2148 | O/S+
175.00977 | 0.87498569 | 4.0710063 | 414.9854 | [5 empty] | 21:57 | 2150 | O/S+
176.00977 | 0.8802613 | 4.0729027 | 415.1787 | [5 empty] | 21:57 | 2150 | O/S+
177.00977 | 0.88405693 | 4.0650272 | 414.3759 | [5 empty] | 21:57 | 2150 | O/S+
178.00977 | 0.89115864 | 4.0642633 | 414.298 | [5 empty] | 21:57 | 2152 | O/S+
179.00977 | 0.89645243 | 4.0675159 | 414.6296 | [5 empty] | 21:57 | 2152 | O/S+
180.00977 | 0.90065813 | 4.0586548 | 413.7263 | [5 empty] | 21:57 | 2153 | O/S+
181.00977 | 0.90476418 | 4.0540938 | 413.2613 | [5 empty] | 21:57 | 2156 | O/S+
182.00977 | 0.91005147 | 4.0526137 | 413.1105 | [5 empty] | 21:58 | 2154 | O/S+
183.00977 | 0.91588444 | 4.0479074 | 412.6307 | [5 empty] | 21:58 | 2154 | O/S+
184.00977 | 0.91993266 | 4.0485349 | 412.6947 | [5 empty] | 21:58 | 2156 | O/S+
185.00977 | 0.92481905 | 4.0429912 | 412.1296 | [5 empty] | 21:58 | 2155 | O/S+
186.00977 | 0.93011701 | 4.038197 | 411.6409 | [5 empty] | 21:58 | 2157 | O/S+
187.00977 | 0.93468428 | 4.0365944 | 411.4775 | [5 empty] | 21:58 | 2157 | O/S+
188.00977 | 0.9392435 | 4.0327134 | 411.0819 | [5 empty] | 21:58 | 2156 | O/S+
189.00977 | 0.94507849 | 4.0312462 | 410.9323 | [5 empty] | 21:58 | 2157 | O/S+
190.00977 | 0.94989806 | 4.0257258 | 410.3696 | [5 empty] | 21:58 | 2156 | O/S+
191.00977 | 0.95484906 | 4.0160408 | 409.3823 | [5 empty] | 21:58 | 2157 | O/S+
192.00977 | 0.95990354 | 4.0142403 | 409.1988 | [5 empty] | 21:58 | 2155 | O/S+
193.00977 | 0.96677291 | 4.0117731 | 408.9473 | [5 empty] | 21:58 | 2155 | O/S+
194.00977 | 0.9688015 | 4.0070853 | 408.4694 | [5 empty] | 21:58 | 2155 | O/S+
195.00977 | 0.97403693 | 4.0032043 | 408.0738 | [5 empty] | 21:58 | 2154 | O/S+
196.00977 | 0.98035812 | 3.9969871 | 407.4401 | [5 empty] | 21:58 | 2154 | O/S+
197.00977 | 0.98567909 | 3.9959905 | 407.3385 | [5 empty] | 21:58 | 2153 | O/S+
198.00977 | 0.98911536 | 3.9861078 | 406.3311 | [5 empty] | 21:58 | 2152 | O/S+
199.00977 | 0.99479538 | 3.9832141 | 406.0361 | [5 empty] | 21:58 | 2152 | O/S+
200.00977 | 0.99973673 | 3.9802492 | 405.7339 | [5 empty] | 21:58 | 2149 | O/S+
201.00977 | 1.0038917 | 3.9721591 | 404.9092 | [5 empty] | 21:58 | 2149 | O/S+
202.00977 | 1.0088551 | 3.9698753 | 404.6764 | [5 empty] | 21:58 | 2148 | O/S+
203.00977 | 1.012709 | 3.9600515 | 403.675 | [5 empty] | 21:58 | 2147 | O/S+
204.00977 | 1.020322 | 3.9556336 | 403.2246 | [5 empty] | 21:58 | 2146 | O/S+
205.00977 | 1.0250422 | 3.9506092 | 402.7125 | [5 empty] | 21:58 | 2143 | O/S+
206.00977 | 1.0304426 | 3.944231 | 402.0623 | [5 empty] | 21:58 | 2143 | O/S+
207.00977 | 1.0371568 | 3.9381678 | 401.4442 | [5 empty] | 21:58 | 2141 | O/S+
208.00977 | 1.0393583 | 3.93396 | 401.0153 | [5 empty] | 21:58 | 2140 | O/S+
209.00977 | 1.0463505 | 3.9255538 | 400.1584 | [5 empty] | 21:58 | 2137 | O/S+
210.00977 | 1.0513937 | 3.9186003 | 399.4496 | [5 empty] | 21:58 | 2137 | O/S+
211.00977 | 1.0544239 | 3.906955 | 398.2625 | [5 empty] | 21:58 | 2133 | O/S+
212.00977 | 1.0598041 | 3.9035747 | 397.9179 | [5 empty] | 21:58 | 2131 | O/S+
213.00977 | 1.0644513 | 3.8951051 | 397.0545 | [5 empty] | 21:58 | 2128 | O/S+
214.00977 | 1.0693274 | 3.8865302 | 396.1804 | [5 empty] | 21:58 | 2126 | O/S+
215.00977 | 1.0745524 | 3.8794725 | 395.461 | [5 empty] | 21:58 | 2125 | O/S+
216.00977 | 1.0804702 | 3.8746924 | 394.9737 | [5 empty] | 21:58 | 2122 | O/S+
217.00977 | 1.0825928 | 3.8684235 | 394.3347 | [5 empty] | 21:58 | 2121 | O/S+
218.00977 | 1.0886188 | 3.8612068 | 393.5991 | [5 empty] | 21:58 | 2118 | O/S+
219.00977 | 1.0955532 | 3.8585019 | 393.3233 | [5 empty] | 21:58 | 2116 | O/S+
220.00977 | 1.0990033 | 3.8517835 | 392.6385 | [5 empty] | 21:58 | 2114 | O/S+
221.00977 | 1.1042376 | 3.8393893 | 391.3751 | [5 empty] | 21:58 | 2112 | O/S+
222.00977 | 1.1093397 | 3.8337843 | 390.8037 | [5 empty] | 21:58 | 2110 | O/S+
223.00977 | 1.1146152 | 3.8254468 | 389.9538 | [5 empty] | 21:58 | 2106 | O/S+
224.00977 | 1.1221553 | 3.8258932 | 389.9993 | [5 empty] | 21:58 | 2105 | O/S+
225.00977 | 1.1253134 | 3.8116152 | 388.5439 | [5 empty] | 21:58 | 2102 | O/S+
226.00977 | 1.1296452 | 3.803762 | 387.7433 | [5 empty] | 21:58 | 2102 | O/S+
227.00977 | 1.1351267 | 3.7974584 | 387.1008 | [5 empty] | 21:58 | 2098 | O/S+
228.00977 | 1.1393476 | 3.7877047 | 386.1065 | [5 empty] | 21:58 | 2095 | O/S+
229.00977 | 1.1444377 | 3.7823203 | 385.5576 | [5 empty] | 21:58 | 2093 | O/S+
230.00977 | 1.1513289 | 3.7713284 | 384.4371 | [5 empty] | 21:58 | 2091 | O/S+
231.00977 | 1.1557343 | 3.7712994 | 384.4342 | [5 empty] | 21:58 | 2088 | O/S+
232.00977 | 1.1564969 | 3.7596319 | 383.2448 | [5 empty] | 21:58 | 2086 | O/S+
233.00977 | 1.1640215 | 3.7545943 | 382.7313 | [5 empty] | 21:58 | 2083 | O/S+
234.00977 | 1.1696193 | 3.7450349 | 381.7569 | [5 empty] | 21:58 | 2081 | O/S+
235.00977 | 1.1745727 | 3.7469168 | 381.9487 | [5 empty] | 21:58 | 2079 | O/S+
236.00977 | 1.1803581 | 3.7347109 | 380.7045 | [5 empty] | 21:58 | 2076 | O/S+
237.00977 | 1.1858628 | 3.7230692 | 379.5178 | [5 empty] | 21:58 | 2075 | O/S+
238.00977 | 1.1888355 | 3.720088 | 379.2139 | [5 empty] | 21:58 | 2071 | O/S+
239.00977 | 1.1938608 | 3.7108088 | 378.268 | [5 empty] | 21:58 | 2069 | O/S+
240.00977 | 1.1986529 | 3.7063642 | 377.8149 | [5 empty] | 21:58 | 2066 | O/S+
241.00977 | 1.2040488 | 3.6933973 | 376.4931 | [5 empty] | 21:58 | 2064 | O/S+
242.00977 | 1.2095312 | 3.6904891 | 376.1966 | [5 empty] | 21:59 | 2062 | O/S+
243.00977 | 1.2145118 | 3.682097 | 375.3412 | [5 empty] | 21:59 | 2058 | O/S+
244.00977 | 1.2198032 | 3.6743271 | 374.5491 | [5 empty] | 21:59 | 2056 | O/S+
245.00977 | 1.2245694 | 3.6679103 | 373.895 | [5 empty] | 21:59 | 2054 | O/S+
246.00977 | 1.2296678 | 3.6624076 | 373.3341 | [5 empty] | 21:59 | 2051 | O/S+
247.00977 | 1.2336694 | 3.6533453 | 372.4103 | [5 empty] | 21:59 | 2049 | O/S+
248.00977 | 1.2394179 | 3.6465528 | 371.7179 | [5 empty] | 21:59 | 2046 | O/S+
249.00977 | 1.2456905 | 3.6358638 | 370.6283 | [5 empty] | 21:59 | 2043 | O/S+
250.00977 | 1.2502301 | 3.6414285 | 371.1956 | [5 empty] | 21:59 | 2041 | O/S+
251.00977 | 1.2565753 | 3.6217163 | 369.1862 | [5 empty] | 21:59 | 2038 | O/S+
252.00977 | 1.2603153 | 3.6124692 | 368.2435 | [5 empty] | 21:59 | 2040 | O/S+
253.00977 | 1.2670318 | 3.6059461 | 367.5786 | [5 empty] | 21:59 | 2033 | O/S+
254.00977 | 1.2713535 | 3.5945096 | 366.4128 | [5 empty] | 21:59 | 2029 | O/S+
255.00977 | 1.2759364 | 3.5907423 | 366.0288 | [5 empty] | 21:59 | 2027 | O/S+
256.00977 | 1.2795211 | 3.5834203 | 365.2824 | [5 empty] | 21:59 | 2023 | O/S+
257.00977 | 1.2854614 | 3.5747409 | 364.3976 | [5 empty] | 21:59 | 2021 | O/S+
258.00977 | 1.2903829 | 3.5708654 | 364.0026 | [5 empty] | 21:59 | 2019 | O/S+
259.00977 | 1.2955803 | 3.5582645 | 362.7181 | [5 empty] | 21:59 | 2015 | O/S+
260.00977 | 1.3006947 | 3.5525255 | 362.1331 | [5 empty] | 21:59 | 2013 | O/S+
261.00977 | 1.3052906 | 3.5438836 | 361.2522 | [5 empty] | 21:59 | 2010 | O/S+
262.00977 | 1.309289 | 3.5331838 | 360.1614 | [5 empty] | 21:59 | 2007 | O/S+
263.00977 | 1.3137422 | 3.5263672 | 359.4666 | [5 empty] | 21:59 | 2004 | O/S+
264.00977 | 1.320069 | 3.5149674 | 358.3045 | [5 empty] | 21:59 | 2000 | O/S+
265.00977 | 1.3244905 | 3.5112181 | 357.9223 | [5 empty] | 21:59 | 1998 | O/S+
266.00977 | 1.3306345 | 3.5030119 | 357.0858 | [5 empty] | 21:59 | 1994 | O/S+
267.00977 | 1.3343501 | 3.4909914 | 355.8605 | [5 empty] | 21:59 | 1992 | O/S+
268.00977 | 1.3391733 | 3.4853206 | 355.2824 | [5 empty] | 21:59 | 1989 | O/S+
269.00977 | 1.3445464 | 3.4760635 | 354.3388 | [5 empty] | 21:59 | 1985 | O/S+
270.00977 | 1.3508136 | 3.4824159 | 354.9863 | [5 empty] | 21:59 | 1983 | O/S+
271.00977 | 1.3567156 | 3.4557049 | 352.2635 | [5 empty] | 21:59 | 1979 | O/S+
272.00977 | 1.3612869 | 3.4435372 | 351.0232 | [5 empty] | 21:59 | 1982 | O/S+
273.00977 | 1.3663796 | 3.4356527 | 350.2194 | [5 empty] | 21:59 | 1972 | O/S+
274.00977 | 1.3706925 | 3.4272423 | 349.3621 | [5 empty] | 21:59 | 1967 | O/S+
275.00977 | 1.3745651 | 3.4183755 | 348.4583 | [5 empty] | 21:59 | 1964 | O/S+
276.00977 | 1.3807573 | 3.4107931 | 347.6853 | [5 empty] | 21:59 | 1961 | O/S+
277.00977 | 1.3848449 | 3.395139 | 346.0896 | [5 empty] | 21:59 | 1958 | O/S+
278.00977 | 1.389464 | 3.385051 | 345.0613 | [5 empty] | 21:59 | 1955 | O/S+
279.00977 | 1.3946935 | 3.3756649 | 344.1045 | [5 empty] | 21:59 | 1949 | O/S+
280.00977 | 1.3987668 | 3.3656273 | 343.0813 | [5 empty] | 21:59 | 1946 | O/S+
281.00977 | 1.4075959 | 3.3543515 | 341.9319 | [5 empty] | 21:59 | 1942 | O/S+
282.00977 | 1.4097735 | 3.3370719 | 340.1704 | [5 empty] | 21:59 | 1938 | O/S+
283.00977 | 1.4144933 | 3.330128 | 339.4626 | [5 empty] | 21:59 | 1934 | O/S+
284.00977 | 1.4174776 | 3.3202386 | 338.4545 | [5 empty] | 21:59 | 1928 | O/S+
285.00977 | 1.4224548 | 3.3033793 | 336.7359 | [5 empty] | 21:59 | 1925 | O/S+
286.00977 | 1.4290099 | 3.2936676 | 335.7459 | [5 empty] | 21:59 | 1920 | O/S+
287.00977 | 1.434383 | 3.2788279 | 334.2332 | [5 empty] | 21:59 | 1915 | O/S+
288.00977 | 1.4401031 | 3.2661848 | 332.9444 | [5 empty] | 21:59 | 1911 | O/S+
289.00977 | 1.444366 | 3.2512212 | 331.4191 | [5 empty] | 21:59 | 1905 | O/S+
290.00977 | 1.4508488 | 3.2372253 | 329.9924 | [5 empty] | 21:59 | 1900 | O/S+
291.00977 | 1.4545432 | 3.2281313 | 329.0654 | [5 empty] | 21:59 | 1895 | O/S+
292.00977 | 1.4594207 | 3.213346 | 327.5582 | [5 empty] | 21:59 | 1889 | O/S+
293.00977 | 1.464995 | 3.2035413 | 326.5587 | [5 empty] | 21:59 | 1886 | O/S+
294.00977 | 1.4710678 | 3.1892016 | 325.097 | [5 empty] | 21:59 | 1881 | O/S+
295.00977 | 1.4764036 | 3.1754196 | 323.6921 | [5 empty] | 21:59 | 1876 | O/S+
296.00977 | 1.4813366 | 3.1626098 | 322.3863 | [5 empty] | 21:59 | 1872 | O/S+
297.00977 | 1.4854941 | 3.1518743 | 321.292 | [5 empty] | 21:59 | 1866 | O/S+
298.00977 | 1.487988 | 3.1391044 | 319.9903 | [5 empty] | 21:59 | 1861 | O/S+
299.00977 | 1.4965621 | 3.1285472 | 318.9141 | [5 empty] | 21:59 | 1857 | O/S+
300.00977 | 1.5013133 | 3.11288 | 317.317 | [5 empty] | 21:59 | 1852 | O/S+
301.00977 | 1.5040096 | 3.1026561 | 316.2748 | [5 empty] | 22:00 | 1848 | O/S+
302.00977 | 1.5101627 | 3.0913625 | 315.1236 | [5 empty] | 22:00 | 1842 | O/S+
303.00977 | 1.5146337 | 3.0770051 | 313.6601 | [5 empty] | 22:00 | 1838 | O/S+
304.00977 | 1.5191842 | 3.0700967 | 312.9558 | [5 empty] | 22:00 | 1833 | O/S+
305.00977 | 1.5240053 | 3.0582187 | 311.745 | [5 empty] | 22:00 | 1828 | O/S+
306.00977 | 1.529326 | 3.0457458 | 310.4736 | [5 empty] | 22:00 | 1825 | O/S+
307.00977 | 1.5344982 | 3.0324161 | 309.1148 | [5 empty] | 22:00 | 1820 | O/S+
308.00977 | 1.5411276 | 3.0189209 | 307.7391 | [5 empty] | 22:00 | 1816 | O/S+
309.00977 | 1.5450077 | 3.0060568 | 306.4278 | [5 empty] | 22:00 | 1810 | O/S+
310.00977 | 1.5493025 | 2.9943306 | 305.2325 | [5 empty] | 22:00 | 1805 | O/S+
311.00977 | 1.5544453 | 2.9819717 | 303.9727 | [5 empty] | 22:00 | 1801 | O/S+
312.00977 | 1.5595872 | 2.9678514 | 302.5333 | [5 empty] | 22:00 | 1796 | O/S+
313.00977 | 1.5648111 | 2.9528379 | 301.0028 | [5 empty] | 22:00 | 1791 | O/S+
314.00977 | 1.5704558 | 2.9393942 | 299.6324 | [5 empty] | 22:00 | 1787 | O/S+
315.00977 | 1.57567 | 2.9275627 | 298.4264 | [5 empty] | 22:00 | 1781 | O/S+
316.00977 | 1.5806412 | 2.9139261 | 297.0363 | [5 empty] | 22:00 | 1775 | O/S+
317.00977 | 1.5850536 | 2.9044116 | 296.0664 | [5 empty] | 22:00 | 1770 | O/S+
318.00977 | 1.5890688 | 2.8887329 | 294.4682 | [5 empty] | 22:00 | 1766 | O/S+
319.00977 | 1.5936511 | 2.8776531 | 293.3387 | [5 empty] | 22:00 | 1762 | O/S+
320.00977 | 1.6005925 | 2.865279 | 292.0774 | [5 empty] | 22:00 | 1756 | O/S+
321.00977 | 1.6052161 | 2.8543186 | 290.9601 | [5 empty] | 22:00 | 1751 | O/S+
322.00977 | 1.6109072 | 2.8422348 | 289.7283 | [5 empty] | 22:00 | 1746 | O/S+
323.00977 | 1.6139865 | 2.826756 | 288.1505 | [5 empty] | 22:00 | 1742 | O/S+
324.00977 | 1.6215283 | 2.8164408 | 287.099 | [5 empty] | 22:00 | 1737 | O/S+
325.00977 | 1.6246109 | 2.7987666 | 285.2973 | [5 empty] | 22:00 | 1730 | O/S+
326.00977 | 1.6304185 | 2.7852452 | 283.919 | [5 empty] | 22:00 | 1726 | O/S+
327.00977 | 1.6358782 | 2.7766643 | 283.0443 | [5 empty] | 22:00 | 1720 | O/S+
328.00977 | 1.6379358 | 2.7556615 | 280.9033 | [5 empty] | 22:00 | 1714 | O/S+
329.00977 | 1.6451889 | 2.7456229 | 279.88 | [5 empty] | 22:00 | 1710 | O/S+
330.00977 | 1.649883 | 2.731241 | 278.414 | [5 empty] | 22:00 | 1703 | O/S+
331.00977 | 1.6548146 | 2.7157795 | 276.8379 | [5 empty] | 22:00 | 1699 | O/S+
332.00977 | 1.6599979 | 2.6998987 | 275.219 | [5 empty] | 22:00 | 1694 | O/S+
333.00977 | 1.6630306 | 2.680239 | 273.215 | [5 empty] | 22:00 | 1687 | O/S+
334.00977 | 1.6695042 | 2.6704938 | 272.2216 | [5 empty] | 22:00 | 1682 | O/S+
335.00977 | 1.6742117 | 2.6507554 | 270.2095 | [5 empty] | 22:00 | 1674 | O/S+
336.00977 | 1.679037 | 2.6354566 | 268.65 | [5 empty] | 22:00 | 1669 | O/S+
337.00977 | 1.6828408 | 2.6218059 | 267.2585 | [5 empty] | 22:00 | 1664 | O/S+
338.00977 | 1.6894127 | 2.6021101 | 265.2508 | [5 empty] | 22:00 | 1656 | O/S+
339.00977 | 1.6941772 | 2.5853093 | 263.5382 | [5 empty] | 22:00 | 1650 | O/S+
340.00977 | 1.6994466 | 2.5672791 | 261.7002 | [5 empty] | 22:00 | 1644 | O/S+
341.00977 | 1.705718 | 2.5482426 | 259.7597 | [5 empty] | 22:00 | 1637 | O/S+
342.00977 | 1.7088648 | 2.5272002 | 257.6147 | [5 empty] | 22:00 | 1630 | O/S+
343.00977 | 1.7146819 | 2.5099814 | 255.8595 | [5 empty] | 22:00 | 1622 | O/S+
344.00977 | 1.7203491 | 2.4886224 | 253.6822 | [5 empty] | 22:00 | 1615 | O/S+
345.00977 | 1.7246221 | 2.475471 | 252.3416 | [5 empty] | 22:00 | 1607 | O/S+
346.00977 | 1.7293984 | 2.446388 | 249.377 | [5 empty] | 22:00 | 1599 | O/S+
347.00977 | 1.7356192 | 2.4289384 | 247.5982 | [5 empty] | 22:00 | 1593 | O/S+
348.00977 | 1.7388827 | 2.4084935 | 245.5141 | [5 empty] | 22:00 | 1583 | O/S+
349.00977 | 1.7441083 | 2.3817797 | 242.791 | [5 empty] | 22:00 | 1575 | O/S+
350.00977 | 1.750078 | 2.3595905 | 240.5291 | [5 empty] | 22:00 | 1567 | O/S+
351.00977 | 1.7539787 | 2.3275456 | 237.2625 | [5 empty] | 22:00 | 1557 | O/S+
352.00977 | 1.7599635 | 2.2977326 | 234.2235 | [5 empty] | 22:00 | 1549 | O/S+
353.00977 | 1.764812 | 2.2637663 | 230.7611 | [5 empty] | 22:00 | 1536 | O/S+
354.00977 | 1.7698548 | 2.2260907 | 226.9206 | [5 empty] | 22:00 | 1524 | O/S+
355.00977 | 1.7744092 | 2.1983263 | 224.0903 | [5 empty] | 22:00 | 1511 | O/S+
356.00977 | 1.78012 | 2.1652653 | 220.7202 | [5 empty] | 22:00 | 1497 | O/S+
357.00977 | 1.7848387 | 2.1307299 | 217.1998 | [5 empty] | 22:00 | 1485 | O/S+
358.00977 | 1.7917314 | 2.0949917 | 213.5567 | [5 empty] | 22:00 | 1473 | O/S+
359.00977 | 1.7945513 | 2.0549088 | 209.4708 | [5 empty] | 22:00 | 1458 | O/S+
360.00977 | 1.7986065 | 2.0184257 | 205.7519 | [5 empty] | 22:00 | 1445 | O/S+
361.00977 | 1.8053459 | 1.968552 | 200.6679 | [5 empty] | 22:00 | 1428 | O/S+
362.00977 | 1.8101214 | 1.9180405 | 195.5189 | [5 empty] | 22:01 | 1413 | O/S+
363.00977 | 1.8153169 | 1.8660989 | 190.2241 | [5 empty] | 22:01 | 1394 | O/S+
364.00977 | 1.820428 | 1.7920454 | 182.6754 | [5 empty] | 22:01 | 1374 | O/S+
365.00977 | 1.8255635 | 1.7124658 | 174.5633 | [5 empty] | 22:01 | 1353 | O/S+
366.00977 | 1.8301117 | 0.81301856 | 82.87651 | [5 empty] | 22:01 | 1323 | O/S+
367.00977 | 1.8346161 | 0.83451384 | 85.06767 | [5 empty] | 22:01 | 1293 | O/S+
368.00977 | 1.8398123 | 0.85352278 | 87.00538 | [5 empty] | 22:01 | 928 | O/S+
369.00977 | 1.8441726 | 0.86324662 | 87.9966 | [5 empty] | 22:01 | 930 | O/S+
370.00977 | 1.8507464 | 0.87226039 | 88.91543 | [5 empty] | 22:01 | 934 | O/S+
371.00977 | 1.8548709 | 0.8742376 | 89.11698 | [5 empty] | 22:01 | 936 | O/S+
372.00977 | 1.8596416 | 0.87049627 | 88.7356 | [5 empty] | 22:01 | 938 | O/S+
373.00977 | 1.8656737 | 0.86887348 | 88.57018 | [5 empty] | 22:01 | 936 | O/S+
374.00977 | 1.8702602 | 0.86333162 | 88.00526 | [5 empty] | 22:01 | 935 | O/S+
375.00977 | 1.876212 | 0.85924935 | 87.58913 | [5 empty] | 22:01 | 933 | O/S+
376.00977 | 1.8797833 | 0.85186386 | 86.83628 | [5 empty] | 22:01 | 931 | O/S+
377.00977 | 1.8852357 | 0.84252238 | 85.88403 | [5 empty] | 22:01 | 930 | O/S+
378.00977 | 1.8885032 | 0.83258897 | 84.87145 | [5 empty] | 22:01 | 927 | O/S+
379.00977 | 1.8951533 | 0.82056034 | 83.64529 | [5 empty] | 22:01 | 925 | O/S+
380.00977 | 1.8990767 | 0.7960223 | 81.14397 | [5 empty] | 22:01 | 925 | O/S+
381.00977 | 1.9043448 | 0.75130135 | 76.58525 | [5 empty] | 22:01 | 923 | O/S+
382.00977 | 1.9128423 | 0.01476428 | 1.505023 | [5 empty] | 22:01 | 913 | O/S+
383.00977 | 1.9150275 | 0.015909348 | 1.621748 | [5 empty] | 22:01 | 899 | O/S+
384.00977 | 1.9202431 | 0.016738096 | 1.706228 | [5 empty] | 22:01 | 550 | O/S+
385.00977 | 1.925071 | 0.014205129 | 1.448025 | [5 empty] | 22:01 | 542 | O/S+
386.00977 | 1.9303277 | 0.015394058 | 1.569221 | [5 empty] | 22:01 | 539 | O/S+
[9 empty] | 22:01 | 538 | O/S+
[9 empty] | 22:01 | 537 | O/S+
[9 empty] | 22:01 | 536 | O/S+
[9 empty] | 22:01 | 535 | O/S+
[9 empty] | 22:01 | 534 | O/S+
[9 empty] | 22:01 | 517 | O/S+
[9 empty] | 22:01 | 441 | O/S+
[9 empty] | 22:01 | 467 | O/S+
[9 empty] | 22:01 | 475 | O/S+
[9 empty] | 22:01 | 478 | O/S+